## Sheet1
Common Name | Natural | SBR | Butyl | Nitrile | Neoprene | EPDM | Silicone | Viton | Polyurethane | Hypalon | Epichlorhydrin | HNBR | Fluorosilicone
Chemical Name | Isoperene | Styrene Butadiene Copolymer | Isobutene / Isoperene | Acrylonitrile Butadiene Copolymer | Chloroprene | Terpolymer of Ethylene Propylene Diene Monomer | Polysiloxane | Fluorinated Hydrocarbon | Polyester | Chlorosulphinated Polyethylene | Organochloride Epoxide | Hydrogenated Nitrile
Abbreviation | NR | SBR | IIR | NBR | CR | EPDM | Q | FPM | AU | CSPE | ECH | HNBR | FVMQ
Tear Strength (PSI) | 3000 | 2000 | 2000 | 2000 | 3000 | 3000 | 1500 | 2000 | 4000 | 3000 | 3000 | 3000 | 1500
Tensile Strength (kPa) | 20k | 14k | 14k | 14k | 20k | 20k | 10k | 14k | 27k | 20k | 20k | 20k | 10k
Hardness (IRHD) | 30-90 | 40-90 | 40-75 | 40-95 | 40-95 | 40-90 | 20-80 | 55-95 | 35-99 | 40-95 | 40-95 | 50-95 | 40-80
Specific Gravity (base material) | 0.93 | 0.94 | 0.92 | 1 | 1.23 | 0.86 | 1.1/1.6 | 1.85 | 1.06 | 1.12/1.28 | 1.27/1.36 | 0.98 | 1.3-1.8
Tear Resistance | Very Good | Fair | Good | Fair to Good | Good | Fair to Good | Poor | Fair | Excellent | Excellent | Fair | Good | Fair
Abraision Resistance | Excellent | VG to Excellent | Good | Excellent | Good | Good | Poor | Good | Outstanding | Excellent | Good | Excellent | Good
Compression Set | Good | Good | Fair | Good | Fair to Good | Good | Fair | Fair to Good | Fair | Fair | Fair | Good | Fair
Rebound - Cold | Excellent | Good | Poor | Good | Very Good | Very Good | Excellent | Fair to Good | Good | Good | Poor to Fair | Good | Excellent
Rebound - Hot | Excellent | Good | Very Good | Good | Very Good | Very Good | Excellent | Good | Good | Good | Poor to Fair | Very Good | Good
Dielectric strength | Excellent | Excellent | Excellent | Poor | Good | Excellent | Good | Good | Excellent | Excellent | Good | Fair | Good
Electrical Insulation | VG to Excellent | VG to Excellent | VG to Excellent | Poor | Fair to Good | Excellent | Excellent | Fair to Good | Fair to Good | Good | Fair | Fair | Excellent
Gas Permeability | Fairly Low | Fairly Low | Very Low | Low | Low | Fairly Low | Fairly Low | Very Low | Fairly Low | Fairly Low | Fairly Low | Fairly Low | Fairly Low
Adhesive Properties | Good | Good | Good | Good | Good | Poor | Fair | Good | Fair | Fair | Fair | Good | Fair
Water Absorption | Very Good | Very Good | Very Good | Good | Good | VG to Excellent | Excellent | Very Good | Good | Very Good | Good | Very Good | Good
Oxidation | Good | Fair | Excellent | Good | VG to Excellent | Excellent | Excellent | Outstanding | Excellent | Excellent | Good | Good | Excellent
Ozone | Poor | Poor | Excellent | Fair | VG to Excellent | Outstanding | Excellent | Outstanding | Excellent | Outstanding | Very Good | Good | Excellent
Sunlight Ageing | Poor | Poor | Very Good | Poor | Very Good | Outstanding | Excellent | Outstanding | Good | Outstanding | Good | Very Good | Very Good
Heat Ageing (continuous service limits °C) | +85/-40 | +90/-40 | +120/-20 | +115/-20 | +95/-20 | +145/-40 | +305/-100 | +205/-20 | +85/-40 | +120/-20 | +120/-40 | +150/-25 | +200/-100
Heat | Good | Fair to Good | Very Good | Good | Very Good | Excellent | Outstanding | Outstanding | Good | Excellent | Very Good | Excellent | Good
Cold | Excellent | Very Good | Good | Fair to Good | Good | Excellent | Outstanding | Good | Excellent | Good | Fair to Good | Excellent | Excellent